## vasp_database
ALLOY | STRUCTURE (By OVITO) | POTCAR_USED | Lattice parameter a (√Ö) | %Change_X (%) | %Change_Y (%) | %Change_Z (%) | FERMI_ENERGY (eV) | NEF_Total (states/eV/atom) | ELEMENT_1_NEF | ELEMENT_2_NEF | Elements_PDOS_columns | PDOS_Column_list | Bonding_Area (states¬∑eV) | Antibonding_Area (states¬∑eV) | D_band_center (eV) | D_band_center_Type | W_present | Mo_present | Ta_present | Nb_present | V_present | Cr_present | Fe_present | Li_present | K_present | Rb_present | Cs_present | Ba_present | Ra_present | Ca_present | Sr_present | Rh_present | Ir_present | Ni_present | Pd_present | Pt_present | Cu_present | Ag_present | Au_present | Al_present | Ne_present | Ar_present | Kr_present | Xe_present | Be_present | Mg_present | Sc_present | Y_present | Ti_present | Zr_present | Hf_present | Tc_present | Re_present | Ru_present | Os_present | Co_present | Zn_present | Cd_present | He_present | W_comp | Mo_comp | Ta_comp | Nb_comp | V_comp | Cr_comp | Fe_comp | Li_comp | K_comp | Rb_comp | Cs_comp | Ba_comp | Ra_comp | Ca_comp | Sr_comp | Rh_comp | Ir_comp | Ni_comp | Pd_comp | Pt_comp | Cu_comp | Ag_comp | Au_comp | Al_comp | Ne_comp | Ar_comp | Kr_comp | Xe_comp | Be_comp | Mg_comp | Sc_comp | Y_comp | Ti_comp | Zr_comp | Hf_comp | Tc_comp | Re_comp | Ru_comp | Os_comp | Co_comp | Zn_comp | Cd_comp | He_comp | Structure_individual_BCC | Structure_individual_FCC | Structure_individual_HCP
Ir2W52 | bcc | PAW_PBE W_sv 04Sep2015; PAW_PBE Ir 06Sep2000 | 3.182289 | 0.02565166 | -0.05130332 | 0.02565166 | 11.100715 | 0.4715846 | 0.06682702 | 0.4047576 | Element1:Ir_all;Element2:W_all | W_all;Ir_all | 2.965161 | 2.375733 | -1.158001 | PDOS_USER_D.dat (all atoms) | 1 | 0 | 0 | 0 | 0 | 0 | 0 | 0 | 0 | 0 | 0 | 0 | 0 | 0 | 0 | 0 | 1 | 0 | 0 | 0 | 0 | 0 | 0 | 0 | 0 | 0 | 0 | 0 | 0 | 0 | 0 | 0 | 0 | 0 | 0 | 0 | 0 | 0 | 0 | 0 | 0 | 0 | 0 | 96.296296 | 0 | 0 | 0 | 0 | 0 | 0 | 0 | 0 | 0 | 0 | 0 | 0 | 0 | 0 | 0 | 3.703704 | 0 | 0 | 0 | 0 | 0 | 0 | 0 | 0 | 0 | 0 | 0 | 0 | 0 | 0 | 0 | 0 | 0 | 0 | 0 | 0 | 0 | 0 | 0 | 0 | 0 | 0 | 1 | 1 | 0
Ir4W50 | bcc | PAW_PBE W_sv 04Sep2015; PAW_PBE Ir 06Sep2000 | 3.179888 | 0.2764099 | -0.2406385 | -0.03577137 | 11.055313 | 0.5020297 | 0.09346605 | 0.4085636 | Element1:Ir_all;Element2:W_all | W_all;Ir_all | 3.010109 | 2.542413 | -1.133232 | PDOS_USER_D.dat (all atoms) | 1 | 0 | 0 | 0 | 0 | 0 | 0 | 0 | 0 | 0 | 0 | 0 | 0 | 0 | 0 | 0 | 1 | 0 | 0 | 0 | 0 | 0 | 0 | 0 | 0 | 0 | 0 | 0 | 0 | 0 | 0 | 0 | 0 | 0 | 0 | 0 | 0 | 0 | 0 | 0 | 0 | 0 | 0 | 92.592593 | 0 | 0 | 0 | 0 | 0 | 0 | 0 | 0 | 0 | 0 | 0 | 0 | 0 | 0 | 0 | 7.407407 | 0 | 0 | 0 | 0 | 0 | 0 | 0 | 0 | 0 | 0 | 0 | 0 | 0 | 0 | 0 | 0 | 0 | 0 | 0 | 0 | 0 | 0 | 0 | 0 | 0 | 0 | 1 | 1 | 0
Ir6W48 | bcc | PAW_PBE W_sv 04Sep2015; PAW_PBE Ir 06Sep2000 | 3.177301 | 0.2430899 | -0.09357472 | -0.1495152 | 10.963524 | 0.5153587 | 0.1151939 | 0.4001648 | Element1:Ir_all;Element2:W_all | W_all;Ir_all | 3.096497 | 2.71524 | -1.059934 | PDOS_USER_D.dat (all atoms) | 1 | 0 | 0 | 0 | 0 | 0 | 0 | 0 | 0 | 0 | 0 | 0 | 0 | 0 | 0 | 0 | 1 | 0 | 0 | 0 | 0 | 0 | 0 | 0 | 0 | 0 | 0 | 0 | 0 | 0 | 0 | 0 | 0 | 0 | 0 | 0 | 0 | 0 | 0 | 0 | 0 | 0 | 0 | 88.888889 | 0 | 0 | 0 | 0 | 0 | 0 | 0 | 0 | 0 | 0 | 0 | 0 | 0 | 0 | 0 | 11.111111 | 0 | 0 | 0 | 0 | 0 | 0 | 0 | 0 | 0 | 0 | 0 | 0 | 0 | 0 | 0 | 0 | 0 | 0 | 0 | 0 | 0 | 0 | 0 | 0 | 0 | 0 | 1 | 1 | 0
Ir8W46 | bcc | PAW_PBE W_sv 04Sep2015; PAW_PBE Ir 06Sep2000 | 3.174596 | -0.4304479 | -0.2580143 | 0.6884622 | 10.893484 | 0.4940907 | 0.1223824 | 0.3717083 | Element1:Ir_all;Element2:W_all | W_all;Ir_all | 3.137967 | 2.896968 | -1.01696 | PDOS_USER_D.dat (all atoms) | 1 | 0 | 0 | 0 | 0 | 0 | 0 | 0 | 0 | 0 | 0 | 0 | 0 | 0 | 0 | 0 | 1 | 0 | 0 | 0 | 0 | 0 | 0 | 0 | 0 | 0 | 0 | 0 | 0 | 0 | 0 | 0 | 0 | 0 | 0 | 0 | 0 | 0 | 0 | 0 | 0 | 0 | 0 | 85.185185 | 0 | 0 | 0 | 0 | 0 | 0 | 0 | 0 | 0 | 0 | 0 | 0 | 0 | 0 | 0 | 14.814815 | 0 | 0 | 0 | 0 | 0 | 0 | 0 | 0 | 0 | 0 | 0 | 0 | 0 | 0 | 0 | 0 | 0 | 0 | 0 | 0 | 0 | 0 | 0 | 0 | 0 | 0 | 1 | 1 | 0
Ir10W44 | bcc | PAW_PBE W_sv 04Sep2015; PAW_PBE Ir 06Sep2000 | 3.172123 | 1.403198 | -0.3205517 | -1.082646 | 10.80075 | 0.5607127 | 0.1542123 | 0.4065004 | Element1:Ir_all;Element2:W_all | W_all;Ir_all | 3.197354 | 3.077353 | -0.9511674 | PDOS_USER_D.dat (all atoms) | 1 | 0 | 0 | 0 | 0 | 0 | 0 | 0 | 0 | 0 | 0 | 0 | 0 | 0 | 0 | 0 | 1 | 0 | 0 | 0 | 0 | 0 | 0 | 0 | 0 | 0 | 0 | 0 | 0 | 0 | 0 | 0 | 0 | 0 | 0 | 0 | 0 | 0 | 0 | 0 | 0 | 0 | 0 | 81.481481 | 0 | 0 | 0 | 0 | 0 | 0 | 0 | 0 | 0 | 0 | 0 | 0 | 0 | 0 | 0 | 18.518519 | 0 | 0 | 0 | 0 | 0 | 0 | 0 | 0 | 0 | 0 | 0 | 0 | 0 | 0 | 0 | 0 | 0 | 0 | 0 | 0 | 0 | 0 | 0 | 0 | 0 | 0 | 1 | 1 | 0
Ir12W42 | bcc | PAW_PBE W_sv 04Sep2015; PAW_PBE Ir 06Sep2000 | 3.168342 | -0.2774552 | -0.9226307 | 1.200086 | 10.725614 | 0.5078364 | 0.1526302 | 0.3552062 | Element1:Ir_all;Element2:W_all | W_all;Ir_all | 3.270906 | 3.23413 | -0.890412 | PDOS_USER_D.dat (all atoms) | 1 | 0 | 0 | 0 | 0 | 0 | 0 | 0 | 0 | 0 | 0 | 0 | 0 | 0 | 0 | 0 | 1 | 0 | 0 | 0 | 0 | 0 | 0 | 0 | 0 | 0 | 0 | 0 | 0 | 0 | 0 | 0 | 0 | 0 | 0 | 0 | 0 | 0 | 0 | 0 | 0 | 0 | 0 | 77.777778 | 0 | 0 | 0 | 0 | 0 | 0 | 0 | 0 | 0 | 0 | 0 | 0 | 0 | 0 | 0 | 22.222222 | 0 | 0 | 0 | 0 | 0 | 0 | 0 | 0 | 0 | 0 | 0 | 0 | 0 | 0 | 0 | 0 | 0 | 0 | 0 | 0 | 0 | 0 | 0 | 0 | 0 | 0 | 1 | 1 | 0
Mo2W52 | bcc | PAW_PBE W_sv 04Sep2015; PAW_PBE Mo_sv 02Feb2006 | 3.184823 | 0 | 0 | 0 | 11.204373 | 0.354024 | 0.01710173 | 0.3369223 | Element1:Mo_all;Element2:W_all | W_all;Mo_all | 2.906987 | 3.741425 | 0.03587225 | PDOS_USER_D.dat (all atoms) | 1 | 1 | 0 | 0 | 0 | 0 | 0 | 0 | 0 | 0 | 0 | 0 | 0 | 0 | 0 | 0 | 0 | 0 | 0 | 0 | 0 | 0 | 0 | 0 | 0 | 0 | 0 | 0 | 0 | 0 | 0 | 0 | 0 | 0 | 0 | 0 | 0 | 0 | 0 | 0 | 0 | 0 | 0 | 96.296296 | 3.703704 | 0 | 0 | 0 | 0 | 0 | 0 | 0 | 0 | 0 | 0 | 0 | 0 | 0 | 0 | 0 | 0 | 0 | 0 | 0 | 0 | 0 | 0 | 0 | 0 | 0 | 0 | 0 | 0 | 0 | 0 | 0 | 0 | 0 | 0 | 0 | 0 | 0 | 0 | 0 | 0 | 0 | 2 | 0 | 0
Mo4W50 | bcc | PAW_PBE W_sv 04Sep2015; PAW_PBE Mo_sv 02Feb2006 | 3.184168 | 0.002801272 | -0.003349833 | 0.0005485614 | 11.242738 | 0.375406 | 0.03530278 | 0.3401032 | Element1:Mo_all;Element2:W_all | W_all;Mo_all | 2.915933 | 3.762799 | 0.03353068 | PDOS_USER_D.dat (all atoms) | 1 | 1 | 0 | 0 | 0 | 0 | 0 | 0 | 0 | 0 | 0 | 0 | 0 | 0 | 0 | 0 | 0 | 0 | 0 | 0 | 0 | 0 | 0 | 0 | 0 | 0 | 0 | 0 | 0 | 0 | 0 | 0 | 0 | 0 | 0 | 0 | 0 | 0 | 0 | 0 | 0 | 0 | 0 | 92.592593 | 7.407407 | 0 | 0 | 0 | 0 | 0 | 0 | 0 | 0 | 0 | 0 | 0 | 0 | 0 | 0 | 0 | 0 | 0 | 0 | 0 | 0 | 0 | 0 | 0 | 0 | 0 | 0 | 0 | 0 | 0 | 0 | 0 | 0 | 0 | 0 | 0 | 0 | 0 | 0 | 0 | 0 | 0 | 2 | 0 | 0
Mo6W48 | bcc | PAW_PBE W_sv 04Sep2015; PAW_PBE Mo_sv 02Feb2006 | 3.183573 | -0.001461669 | 0.004803638 | -0.003341969 | 11.281725 | 0.3900144 | 0.0539308 | 0.3360836 | Element1:Mo_all;Element2:W_all | W_all;Mo_all | 2.955482 | 3.776549 | 0.01502937 | PDOS_USER_D.dat (all atoms) | 1 | 1 | 0 | 0 | 0 | 0 | 0 | 0 | 0 | 0 | 0 | 0 | 0 | 0 | 0 | 0 | 0 | 0 | 0 | 0 | 0 | 0 | 0 | 0 | 0 | 0 | 0 | 0 | 0 | 0 | 0 | 0 | 0 | 0 | 0 | 0 | 0 | 0 | 0 | 0 | 0 | 0 | 0 | 88.888889 | 11.111111 | 0 | 0 | 0 | 0 | 0 | 0 | 0 | 0 | 0 | 0 | 0 | 0 | 0 | 0 | 0 | 0 | 0 | 0 | 0 | 0 | 0 | 0 | 0 | 0 | 0 | 0 | 0 | 0 | 0 | 0 | 0 | 0 | 0 | 0 | 0 | 0 | 0 | 0 | 0 | 0 | 0 | 2 | 0 | 0
Mo8W46 | bcc | PAW_PBE W_sv 04Sep2015; PAW_PBE Mo_sv 02Feb2006 | 3.182918 | -0.004108196 | 0.004664885 | -0.0005566894 | 11.322977 | 0.416882 | 0.07561617 | 0.3412658 | Element1:Mo_all;Element2:W_all | W_all;Mo_all | 2.95293 | 3.773623 | 0.006012608 | PDOS_USER_D.dat (all atoms) | 1 | 1 | 0 | 0 | 0 | 0 | 0 | 0 | 0 | 0 | 0 | 0 | 0 | 0 | 0 | 0 | 0 | 0 | 0 | 0 | 0 | 0 | 0 | 0 | 0 | 0 | 0 | 0 | 0 | 0 | 0 | 0 | 0 | 0 | 0 | 0 | 0 | 0 | 0 | 0 | 0 | 0 | 0 | 85.185185 | 14.814815 | 0 | 0 | 0 | 0 | 0 | 0 | 0 | 0 | 0 | 0 | 0 | 0 | 0 | 0 | 0 | 0 | 0 | 0 | 0 | 0 | 0 | 0 | 0 | 0 | 0 | 0 | 0 | 0 | 0 | 0 | 0 | 0 | 0 | 0 | 0 | 0 | 0 | 0 | 0 | 0 | 0 | 2 | 0 | 0
Mo10W44 | bcc | PAW_PBE W_sv 04Sep2015; PAW_PBE Mo_sv 02Feb2006 | 3.182307 | 0.005743857 | -0.01259572 | 0.006851868 | 11.365273 | 0.4441151 | 0.09929484 | 0.3448203 | Element1:Mo_all;Element2:W_all | W_all;Mo_all | 2.950585 | 3.784913 | -0.0002272429 | PDOS_USER_D.dat (all atoms) | 1 | 1 | 0 | 0 | 0 | 0 | 0 | 0 | 0 | 0 | 0 | 0 | 0 | 0 | 0 | 0 | 0 | 0 | 0 | 0 | 0 | 0 | 0 | 0 | 0 | 0 | 0 | 0 | 0 | 0 | 0 | 0 | 0 | 0 | 0 | 0 | 0 | 0 | 0 | 0 | 0 | 0 | 0 | 81.481481 | 18.518519 | 0 | 0 | 0 | 0 | 0 | 0 | 0 | 0 | 0 | 0 | 0 | 0 | 0 | 0 | 0 | 0 | 0 | 0 | 0 | 0 | 0 | 0 | 0 | 0 | 0 | 0 | 0 | 0 | 0 | 0 | 0 | 0 | 0 | 0 | 0 | 0 | 0 | 0 | 0 | 0 | 0 | 2 | 0 | 0
Mo12W42 | bcc | PAW_PBE W_sv 04Sep2015; PAW_PBE Mo_sv 02Feb2006 | 3.181443 | 0.0101385 | -0.01393509 | 0.003796583 | 11.413339 | 0.4604326 | 0.1216665 | 0.3387661 | Element1:Mo_all;Element2:W_all | W_all;Mo_all | 2.979093 | 3.804447 | -0.01643733 | PDOS_USER_D.dat (all atoms) | 1 | 1 | 0 | 0 | 0 | 0 | 0 | 0 | 0 | 0 | 0 | 0 | 0 | 0 | 0 | 0 | 0 | 0 | 0 | 0 | 0 | 0 | 0 | 0 | 0 | 0 | 0 | 0 | 0 | 0 | 0 | 0 | 0 | 0 | 0 | 0 | 0 | 0 | 0 | 0 | 0 | 0 | 0 | 77.777778 | 22.222222 | 0 | 0 | 0 | 0 | 0 | 0 | 0 | 0 | 0 | 0 | 0 | 0 | 0 | 0 | 0 | 0 | 0 | 0 | 0 | 0 | 0 | 0 | 0 | 0 | 0 | 0 | 0 | 0 | 0 | 0 | 0 | 0 | 0 | 0 | 0 | 0 | 0 | 0 | 0 | 0 | 0 | 2 | 0 | 0
Os2W52 | bcc | PAW_PBE W_sv 04Sep2015; PAW_PBE Os 17Jan2003 | 3.180978 | 0 | 0 | 0 | 11.159127 | 0.395106 | 0.03475639 | 0.3603496 | Element1:Os_all;Element2:W_all | W_all;Os_all | 2.916248 | 2.404947 | -1.204471 | PDOS_USER_D.dat (all atoms) | 1 | 0 | 0 | 0 | 0 | 0 | 0 | 0 | 0 | 0 | 0 | 0 | 0 | 0 | 0 | 0 | 0 | 0 | 0 | 0 | 0 | 0 | 0 | 0 | 0 | 0 | 0 | 0 | 0 | 0 | 0 | 0 | 0 | 0 | 0 | 0 | 0 | 0 | 1 | 0 | 0 | 0 | 0 | 96.296296 | 0 | 0 | 0 | 0 | 0 | 0 | 0 | 0 | 0 | 0 | 0 | 0 | 0 | 0 | 0 | 0 | 0 | 0 | 0 | 0 | 0 | 0 | 0 | 0 | 0 | 0 | 0 | 0 | 0 | 0 | 0 | 0 | 0 | 0 | 0 | 0 | 0 | 3.703704 | 0 | 0 | 0 | 0 | 1 | 0 | 1
Os6W48 | bcc | PAW_PBE W_sv 04Sep2015; PAW_PBE Os 17Jan2003 | 3.174442 | 0.1136678 | -0.09167015 | -0.02199766 | 10.994755 | 0.4708905 | 0.1051285 | 0.3657621 | Element1:Os_all;Element2:W_all | W_all;Os_all | 3.029772905 | 2.826374 | -1.037302 | PDOS_USER_D.dat (all atoms) | 1 | 0 | 0 | 0 | 0 | 0 | 0 | 0 | 0 | 0 | 0 | 0 | 0 | 0 | 0 | 0 | 0 | 0 | 0 | 0 | 0 | 0 | 0 | 0 | 0 | 0 | 0 | 0 | 0 | 0 | 0 | 0 | 0 | 0 | 0 | 0 | 0 | 0 | 1 | 0 | 0 | 0 | 0 | 88.888889 | 0 | 0 | 0 | 0 | 0 | 0 | 0 | 0 | 0 | 0 | 0 | 0 | 0 | 0 | 0 | 0 | 0 | 0 | 0 | 0 | 0 | 0 | 0 | 0 | 0 | 0 | 0 | 0 | 0 | 0 | 0 | 0 | 0 | 0 | 0 | 0 | 0 | 11.111111 | 0 | 0 | 0 | 0 | 1 | 0 | 1
Os8W46 | bcc | PAW_PBE W_sv 04Sep2015; PAW_PBE Os 17Jan2003 | 3.171352 | 0.1359609 | -0.10354 | -0.03242093 | 10.913887 | 0.5803064 | 0.1566615 | 0.423645 | Element1:Os_all;Element2:W_all | W_all;Os_all | 3.086245 | 3.04577 | -0.9750912 | PDOS_USER_D.dat (all atoms) | 1 | 0 | 0 | 0 | 0 | 0 | 0 | 0 | 0 | 0 | 0 | 0 | 0 | 0 | 0 | 0 | 0 | 0 | 0 | 0 | 0 | 0 | 0 | 0 | 0 | 0 | 0 | 0 | 0 | 0 | 0 | 0 | 0 | 0 | 0 | 0 | 0 | 0 | 1 | 0 | 0 | 0 | 0 | 85.185185 | 0 | 0 | 0 | 0 | 0 | 0 | 0 | 0 | 0 | 0 | 0 | 0 | 0 | 0 | 0 | 0 | 0 | 0 | 0 | 0 | 0 | 0 | 0 | 0 | 0 | 0 | 0 | 0 | 0 | 0 | 0 | 0 | 0 | 0 | 0 | 0 | 0 | 14.814815 | 0 | 0 | 0 | 0 | 1 | 0 | 1
Os10W44 | bcc | PAW_PBE W_sv 04Sep2015; PAW_PBE Os 17Jan2003 | 3.167582 | -0.2845199 | -0.1107087 | 0.3952286 | 10.838505 | 0.5738328 | 0.1705604 | 0.4032724 | Element1:Os_all;Element2:W_all | W_all;Os_all | 3.113422 | 3.258336 | -0.91034 | PDOS_USER_D.dat (all atoms) | 1 | 0 | 0 | 0 | 0 | 0 | 0 | 0 | 0 | 0 | 0 | 0 | 0 | 0 | 0 | 0 | 0 | 0 | 0 | 0 | 0 | 0 | 0 | 0 | 0 | 0 | 0 | 0 | 0 | 0 | 0 | 0 | 0 | 0 | 0 | 0 | 0 | 0 | 1 | 0 | 0 | 0 | 0 | 81.481481 | 0 | 0 | 0 | 0 | 0 | 0 | 0 | 0 | 0 | 0 | 0 | 0 | 0 | 0 | 0 | 0 | 0 | 0 | 0 | 0 | 0 | 0 | 0 | 0 | 0 | 0 | 0 | 0 | 0 | 0 | 0 | 0 | 0 | 0 | 0 | 0 | 0 | 18.518519 | 0 | 0 | 0 | 0 | 1 | 0 | 1
Os12W42 | bcc | PAW_PBE W_sv 04Sep2015; PAW_PBE Os 17Jan2003 | 3.165033 | 0.4003904 | -0.2146073 | -0.1857831 | 10.732477 | 0.5795707 | 0.2001966 | 0.379374 | Element1:Os_all;Element2:W_all | W_all;Os_all | 3.176335 | 3.460313 | -0.8397535 | PDOS_USER_D.dat (all atoms) | 1 | 0 | 0 | 0 | 0 | 0 | 0 | 0 | 0 | 0 | 0 | 0 | 0 | 0 | 0 | 0 | 0 | 0 | 0 | 0 | 0 | 0 | 0 | 0 | 0 | 0 | 0 | 0 | 0 | 0 | 0 | 0 | 0 | 0 | 0 | 0 | 0 | 0 | 1 | 0 | 0 | 0 | 0 | 77.777778 | 0 | 0 | 0 | 0 | 0 | 0 | 0 | 0 | 0 | 0 | 0 | 0 | 0 | 0 | 0 | 0 | 0 | 0 | 0 | 0 | 0 | 0 | 0 | 0 | 0 | 0 | 0 | 0 | 0 | 0 | 0 | 0 | 0 | 0 | 0 | 0 | 0 | 22.222222 | 0 | 0 | 0 | 0 | 1 | 0 | 1
Pd2W52 | bcc | PAW_PBE W_sv 04Sep2015; PAW_PBE Pd 04Jan2005 | 3.18445 | -0.06975865 | 0.03487932 | 0.03487932 | 11.022911 | 0.3804507 | 0.02857609 | 0.3518746 | Element1:Pd_all;Element2:W_all | W_all;Pd_all | 3.038023 | 2.334322 | -1.11356 | PDOS_USER_D.dat (all atoms) | 1 | 0 | 0 | 0 | 0 | 0 | 0 | 0 | 0 | 0 | 0 | 0 | 0 | 0 | 0 | 0 | 0 | 0 | 1 | 0 | 0 | 0 | 0 | 0 | 0 | 0 | 0 | 0 | 0 | 0 | 0 | 0 | 0 | 0 | 0 | 0 | 0 | 0 | 0 | 0 | 0 | 0 | 0 | 96.296296 | 0 | 0 | 0 | 0 | 0 | 0 | 0 | 0 | 0 | 0 | 0 | 0 | 0 | 0 | 0 | 0 | 0 | 3.703704 | 0 | 0 | 0 | 0 | 0 | 0 | 0 | 0 | 0 | 0 | 0 | 0 | 0 | 0 | 0 | 0 | 0 | 0 | 0 | 0 | 0 | 0 | 0 | 0 | 1 | 1 | 0
Pd4W50 | bcc | PAW_PBE W_sv 04Sep2015; PAW_PBE Pd 04Jan2005 | 3.183072 | -0.1990419 | 0.254606 | -0.05556405 | 10.958288 | 0.4222934 | 0.05458741 | 0.367706 | Element1:Pd_all;Element2:W_all | W_all;Pd_all | 3.156849 | 2.461461 | -1.087754 | PDOS_USER_D.dat (all atoms) | 1 | 0 | 0 | 0 | 0 | 0 | 0 | 0 | 0 | 0 | 0 | 0 | 0 | 0 | 0 | 0 | 0 | 0 | 1 | 0 | 0 | 0 | 0 | 0 | 0 | 0 | 0 | 0 | 0 | 0 | 0 | 0 | 0 | 0 | 0 | 0 | 0 | 0 | 0 | 0 | 0 | 0 | 0 | 92.592593 | 0 | 0 | 0 | 0 | 0 | 0 | 0 | 0 | 0 | 0 | 0 | 0 | 0 | 0 | 0 | 0 | 0 | 7.407407 | 0 | 0 | 0 | 0 | 0 | 0 | 0 | 0 | 0 | 0 | 0 | 0 | 0 | 0 | 0 | 0 | 0 | 0 | 0 | 0 | 0 | 0 | 0 | 0 | 1 | 1 | 0
Pd6W48 | bcc | PAW_PBE W_sv 04Sep2015; PAW_PBE Pd 04Jan2005 | 3.181552 | -0.2010459 | 0.1650891 | 0.03595679 | 10.925095 | 0.500531 | 0.08046137 | 0.4200696 | Element1:Pd_all;Element2:W_all | W_all;Pd_all | 3.247004 | 2.605973 | -1.082865 | PDOS_USER_D.dat (all atoms) | 1 | 0 | 0 | 0 | 0 | 0 | 0 | 0 | 0 | 0 | 0 | 0 | 0 | 0 | 0 | 0 | 0 | 0 | 1 | 0 | 0 | 0 | 0 | 0 | 0 | 0 | 0 | 0 | 0 | 0 | 0 | 0 | 0 | 0 | 0 | 0 | 0 | 0 | 0 | 0 | 0 | 0 | 0 | 88.888889 | 0 | 0 | 0 | 0 | 0 | 0 | 0 | 0 | 0 | 0 | 0 | 0 | 0 | 0 | 0 | 0 | 0 | 11.111111 | 0 | 0 | 0 | 0 | 0 | 0 | 0 | 0 | 0 | 0 | 0 | 0 | 0 | 0 | 0 | 0 | 0 | 0 | 0 | 0 | 0 | 0 | 0 | 0 | 1 | 1 | 0
Pd8W46 | bcc | PAW_PBE W_sv 04Sep2015; PAW_PBE Pd 04Jan2005 | 3.179156 | -0.5202803 | 0.7162148 | -0.1959345 | 10.880465 | 0.5337125 | 0.1046023 | 0.4291102 | Element1:Pd_all;Element2:W_all | W_all;Pd_all | 3.336759 | 2.741924 | -1.06235 | PDOS_USER_D.dat (all atoms) | 1 | 0 | 0 | 0 | 0 | 0 | 0 | 0 | 0 | 0 | 0 | 0 | 0 | 0 | 0 | 0 | 0 | 0 | 1 | 0 | 0 | 0 | 0 | 0 | 0 | 0 | 0 | 0 | 0 | 0 | 0 | 0 | 0 | 0 | 0 | 0 | 0 | 0 | 0 | 0 | 0 | 0 | 0 | 85.185185 | 0 | 0 | 0 | 0 | 0 | 0 | 0 | 0 | 0 | 0 | 0 | 0 | 0 | 0 | 0 | 0 | 0 | 14.814815 | 0 | 0 | 0 | 0 | 0 | 0 | 0 | 0 | 0 | 0 | 0 | 0 | 0 | 0 | 0 | 0 | 0 | 0 | 0 | 0 | 0 | 0 | 0 | 0 | 1 | 1 | 0
Pd10W44 | bcc | PAW_PBE W_sv 04Sep2015; PAW_PBE Pd 04Jan2005 | 3.177477 | 0.8082189 | -0.5517377 | -0.2564812 | 10.838227 | 0.5398073 | 0.1183163 | 0.421491 | Element1:Pd_all;Element2:W_all | W_all;Pd_all | 3.453758 | 2.876699 | -1.056787 | PDOS_USER_D.dat (all atoms) | 1 | 0 | 0 | 0 | 0 | 0 | 0 | 0 | 0 | 0 | 0 | 0 | 0 | 0 | 0 | 0 | 0 | 0 | 1 | 0 | 0 | 0 | 0 | 0 | 0 | 0 | 0 | 0 | 0 | 0 | 0 | 0 | 0 | 0 | 0 | 0 | 0 | 0 | 0 | 0 | 0 | 0 | 0 | 81.481481 | 0 | 0 | 0 | 0 | 0 | 0 | 0 | 0 | 0 | 0 | 0 | 0 | 0 | 0 | 0 | 0 | 0 | 18.518519 | 0 | 0 | 0 | 0 | 0 | 0 | 0 | 0 | 0 | 0 | 0 | 0 | 0 | 0 | 0 | 0 | 0 | 0 | 0 | 0 | 0 | 0 | 0 | 0 | 1 | 1 | 0
Pd12W42 | bcc | PAW_PBE W_sv 04Sep2015; PAW_PBE Pd 04Jan2005 | 3.175618 | -0.03988388 | 0.1385013 | -0.09861744 | 10.792902 | 0.6164849 | 0.151497 | 0.4649878 | Element1:Pd_all;Element2:W_all | W_all;Pd_all | 3.570480885 | 3.015064 | -1.044565 | PDOS_USER_D.dat (all atoms) | 1 | 0 | 0 | 0 | 0 | 0 | 0 | 0 | 0 | 0 | 0 | 0 | 0 | 0 | 0 | 0 | 0 | 0 | 1 | 0 | 0 | 0 | 0 | 0 | 0 | 0 | 0 | 0 | 0 | 0 | 0 | 0 | 0 | 0 | 0 | 0 | 0 | 0 | 0 | 0 | 0 | 0 | 0 | 77.777778 | 0 | 0 | 0 | 0 | 0 | 0 | 0 | 0 | 0 | 0 | 0 | 0 | 0 | 0 | 0 | 0 | 0 | 22.222222 | 0 | 0 | 0 | 0 | 0 | 0 | 0 | 0 | 0 | 0 | 0 | 0 | 0 | 0 | 0 | 0 | 0 | 0 | 0 | 0 | 0 | 0 | 0 | 0 | 1 | 1 | 0
Pt2W52 | bcc | PAW_PBE W_sv 04Sep2015; PAW_PBE Pt 04Feb2005 | 3.185157 | 0.05800092 | 0.05800092 | -0.1160018 | 11.099075 | 0.3548793 | 0.0296372 | 0.3252421 | Element1:Pt_all;Element2:W_all | W_all;Pt_all | 2.97542 | 2.335391 | -1.165926 | PDOS_USER_D.dat (all atoms) | 1 | 0 | 0 | 0 | 0 | 0 | 0 | 0 | 0 | 0 | 0 | 0 | 0 | 0 | 0 | 0 | 0 | 0 | 0 | 1 | 0 | 0 | 0 | 0 | 0 | 0 | 0 | 0 | 0 | 0 | 0 | 0 | 0 | 0 | 0 | 0 | 0 | 0 | 0 | 0 | 0 | 0 | 0 | 96.296296 | 0 | 0 | 0 | 0 | 0 | 0 | 0 | 0 | 0 | 0 | 0 | 0 | 0 | 0 | 0 | 0 | 0 | 0 | 3.703704 | 0 | 0 | 0 | 0 | 0 | 0 | 0 | 0 | 0 | 0 | 0 | 0 | 0 | 0 | 0 | 0 | 0 | 0 | 0 | 0 | 0 | 0 | 0 | 1 | 1 | 0
Pt4W50 | bcc | PAW_PBE W_sv 04Sep2015; PAW_PBE Pt 04Feb2005 | 3.184778 | -0.3527325 | 0.3163104 | 0.03642208 | 11.08716 | 0.4470482 | 0.06211467 | 0.3849335 | Element1:Pt_all;Element2:W_all | W_all;Pt_all | 3.005716 | 2.46698 | -1.160853 | PDOS_USER_D.dat (all atoms) | 1 | 0 | 0 | 0 | 0 | 0 | 0 | 0 | 0 | 0 | 0 | 0 | 0 | 0 | 0 | 0 | 0 | 0 | 0 | 1 | 0 | 0 | 0 | 0 | 0 | 0 | 0 | 0 | 0 | 0 | 0 | 0 | 0 | 0 | 0 | 0 | 0 | 0 | 0 | 0 | 0 | 0 | 0 | 92.592593 | 0 | 0 | 0 | 0 | 0 | 0 | 0 | 0 | 0 | 0 | 0 | 0 | 0 | 0 | 0 | 0 | 0 | 0 | 7.407407 | 0 | 0 | 0 | 0 | 0 | 0 | 0 | 0 | 0 | 0 | 0 | 0 | 0 | 0 | 0 | 0 | 0 | 0 | 0 | 0 | 0 | 0 | 0 | 1 | 1 | 0
Pt6W48 | bcc | PAW_PBE W_sv 04Sep2015; PAW_PBE Pt 04Feb2005 | 3.183882 | 0.1440669 | -0.2878158 | 0.1437488 | 11.08002 | 0.4248299 | 0.06875977 | 0.3560701 | Element1:Pt_all;Element2:W_all | W_all;Pt_all | 3.042028 | 2.609198 | -1.15741 | PDOS_USER_D.dat (all atoms) | 1 | 0 | 0 | 0 | 0 | 0 | 0 | 0 | 0 | 0 | 0 | 0 | 0 | 0 | 0 | 0 | 0 | 0 | 0 | 1 | 0 | 0 | 0 | 0 | 0 | 0 | 0 | 0 | 0 | 0 | 0 | 0 | 0 | 0 | 0 | 0 | 0 | 0 | 0 | 0 | 0 | 0 | 0 | 88.888889 | 0 | 0 | 0 | 0 | 0 | 0 | 0 | 0 | 0 | 0 | 0 | 0 | 0 | 0 | 0 | 0 | 0 | 0 | 11.111111 | 0 | 0 | 0 | 0 | 0 | 0 | 0 | 0 | 0 | 0 | 0 | 0 | 0 | 0 | 0 | 0 | 0 | 0 | 0 | 0 | 0 | 0 | 0 | 1 | 1 | 0
Pt8W46 | bcc | PAW_PBE W_sv 04Sep2015; PAW_PBE Pt 04Feb2005 | 3.183231 | 0.5765343 | -0.5381756 | -0.0383586 | 11.06043 | 0.5046533 | 0.09590918 | 0.4087441 | Element1:Pt_all;Element2:W_all | W_all;Pt_all | 3.097662 | 2.750912 | -1.157218 | PDOS_USER_D.dat (all atoms) | 1 | 0 | 0 | 0 | 0 | 0 | 0 | 0 | 0 | 0 | 0 | 0 | 0 | 0 | 0 | 0 | 0 | 0 | 0 | 1 | 0 | 0 | 0 | 0 | 0 | 0 | 0 | 0 | 0 | 0 | 0 | 0 | 0 | 0 | 0 | 0 | 0 | 0 | 0 | 0 | 0 | 0 | 0 | 85.185185 | 0 | 0 | 0 | 0 | 0 | 0 | 0 | 0 | 0 | 0 | 0 | 0 | 0 | 0 | 0 | 0 | 0 | 0 | 14.814815 | 0 | 0 | 0 | 0 | 0 | 0 | 0 | 0 | 0 | 0 | 0 | 0 | 0 | 0 | 0 | 0 | 0 | 0 | 0 | 0 | 0 | 0 | 0 | 1 | 1 | 0
Pt10W44 | bcc | PAW_PBE W_sv 04Sep2015; PAW_PBE Pt 04Feb2005 | 3.182203 | -1.528066 | 0.7355435 | 0.7925229 | 11.034272 | 0.5355836 | 0.1177801 | 0.4178035 | Element1:Pt_all;Element2:W_all | W_all;Pt_all | 3.162807 | 2.883242 | -1.142523 | PDOS_USER_D.dat (all atoms) | 1 | 0 | 0 | 0 | 0 | 0 | 0 | 0 | 0 | 0 | 0 | 0 | 0 | 0 | 0 | 0 | 0 | 0 | 0 | 1 | 0 | 0 | 0 | 0 | 0 | 0 | 0 | 0 | 0 | 0 | 0 | 0 | 0 | 0 | 0 | 0 | 0 | 0 | 0 | 0 | 0 | 0 | 0 | 81.481481 | 0 | 0 | 0 | 0 | 0 | 0 | 0 | 0 | 0 | 0 | 0 | 0 | 0 | 0 | 0 | 0 | 0 | 0 | 18.518519 | 0 | 0 | 0 | 0 | 0 | 0 | 0 | 0 | 0 | 0 | 0 | 0 | 0 | 0 | 0 | 0 | 0 | 0 | 0 | 0 | 0 | 0 | 0 | 1 | 1 | 0
Pt12W42 | bcc | PAW_PBE W_sv 04Sep2015; PAW_PBE Pt 04Feb2005 | 3.180243 | -2.37145 | 1.66988 | 0.7015706 | 11.061684 | 0.5199456 | 0.1187712 | 0.4011744 | Element1:Pt_all;Element2:W_all | W_all;Pt_all | 3.207375 | 3.0296 | -1.156877 | PDOS_USER_D.dat (all atoms) | 1 | 0 | 0 | 0 | 0 | 0 | 0 | 0 | 0 | 0 | 0 | 0 | 0 | 0 | 0 | 0 | 0 | 0 | 0 | 1 | 0 | 0 | 0 | 0 | 0 | 0 | 0 | 0 | 0 | 0 | 0 | 0 | 0 | 0 | 0 | 0 | 0 | 0 | 0 | 0 | 0 | 0 | 0 | 77.777778 | 0 | 0 | 0 | 0 | 0 | 0 | 0 | 0 | 0 | 0 | 0 | 0 | 0 | 0 | 0 | 0 | 0 | 0 | 22.222222 | 0 | 0 | 0 | 0 | 0 | 0 | 0 | 0 | 0 | 0 | 0 | 0 | 0 | 0 | 0 | 0 | 0 | 0 | 0 | 0 | 0 | 0 | 0 | 1 | 1 | 0
Re2W52 | bcc | PAW_PBE W_sv_GW 23Mar2010; PAW_PBE Re_sv_GW 23Mar2010 | 3.173386 | 0 | 0 | -1.86589e-14 | 12.531643 | 0.333414 | 0.016076875 | 0.3173371 | Element1:Re_all;Element2:W_all | W_all;Re_all | 2.58941 | 3.670448 | 0.07136842 | PDOS_USER_D.dat (all atoms) | 1 | 0 | 0 | 0 | 0 | 0 | 0 | 0 | 0 | 0 | 0 | 0 | 0 | 0 | 0 | 0 | 0 | 0 | 0 | 0 | 0 | 0 | 0 | 0 | 0 | 0 | 0 | 0 | 0 | 0 | 0 | 0 | 0 | 0 | 0 | 0 | 1 | 0 | 0 | 0 | 0 | 0 | 0 | 96.296296 | 0 | 0 | 0 | 0 | 0 | 0 | 0 | 0 | 0 | 0 | 0 | 0 | 0 | 0 | 0 | 0 | 0 | 0 | 0 | 0 | 0 | 0 | 0 | 0 | 0 | 0 | 0 | 0 | 0 | 0 | 0 | 0 | 0 | 0 | 0 | 3.703704 | 0 | 0 | 0 | 0 | 0 | 0 | 1 | 0 | 1
Re4W50 | bcc | PAW_PBE W_sv_GW 23Mar2010; PAW_PBE Re_sv_GW 23Mar2010 | 3.170355 | 0.01125643 | -0.007850102 | -0.003406328 | 12.612395 | 0.3771817 | 0.03900299 | 0.3381787 | Element1:Re_all;Element2:W_all | W_all;Re_all | 2.598513 | 3.673846 | -0.02535629 | PDOS_USER_D.dat (all atoms) | 1 | 0 | 0 | 0 | 0 | 0 | 0 | 0 | 0 | 0 | 0 | 0 | 0 | 0 | 0 | 0 | 0 | 0 | 0 | 0 | 0 | 0 | 0 | 0 | 0 | 0 | 0 | 0 | 0 | 0 | 0 | 0 | 0 | 0 | 0 | 0 | 1 | 0 | 0 | 0 | 0 | 0 | 0 | 92.592593 | 0 | 0 | 0 | 0 | 0 | 0 | 0 | 0 | 0 | 0 | 0 | 0 | 0 | 0 | 0 | 0 | 0 | 0 | 0 | 0 | 0 | 0 | 0 | 0 | 0 | 0 | 0 | 0 | 0 | 0 | 0 | 0 | 0 | 0 | 0 | 7.407407 | 0 | 0 | 0 | 0 | 0 | 0 | 1 | 0 | 1
Re8W46 | bcc | PAW_PBE W_sv_GW 23Mar2010; PAW_PBE Re_sv_GW 23Mar2010 | 3.164846 | -0.006526515 | 0.007901062 | -0.001374547 | 12.730622 | 0.4180533 | 0.09379951 | 0.32425375 | Element1:Re_all;Element2:W_all | W_all;Re_all | 2.631868 | 3.684736 | -0.1581376 | PDOS_USER_D.dat (all atoms) | 1 | 0 | 0 | 0 | 0 | 0 | 0 | 0 | 0 | 0 | 0 | 0 | 0 | 0 | 0 | 0 | 0 | 0 | 0 | 0 | 0 | 0 | 0 | 0 | 0 | 0 | 0 | 0 | 0 | 0 | 0 | 0 | 0 | 0 | 0 | 0 | 1 | 0 | 0 | 0 | 0 | 0 | 0 | 85.185185 | 0 | 0 | 0 | 0 | 0 | 0 | 0 | 0 | 0 | 0 | 0 | 0 | 0 | 0 | 0 | 0 | 0 | 0 | 0 | 0 | 0 | 0 | 0 | 0 | 0 | 0 | 0 | 0 | 0 | 0 | 0 | 0 | 0 | 0 | 0 | 14.814815 | 0 | 0 | 0 | 0 | 0 | 0 | 1 | 0 | 1
Re10W44 | bcc | PAW_PBE W_sv_GW 23Mar2010; PAW_PBE Re_sv_GW 23Mar2010 | 3.162276 | 0.001593602 | -0.01015944 | 0.00856584 | 12.784039 | 0.5015531 | 0.1319439 | 0.3696091 | Element1:Re_all;Element2:W_all | W_all;Re_all | 2.6465 | 3.688335 | -0.224919 | PDOS_USER_D.dat (all atoms) | 1 | 0 | 0 | 0 | 0 | 0 | 0 | 0 | 0 | 0 | 0 | 0 | 0 | 0 | 0 | 0 | 0 | 0 | 0 | 0 | 0 | 0 | 0 | 0 | 0 | 0 | 0 | 0 | 0 | 0 | 0 | 0 | 0 | 0 | 0 | 0 | 1 | 0 | 0 | 0 | 0 | 0 | 0 | 81.481481 | 0 | 0 | 0 | 0 | 0 | 0 | 0 | 0 | 0 | 0 | 0 | 0 | 0 | 0 | 0 | 0 | 0 | 0 | 0 | 0 | 0 | 0 | 0 | 0 | 0 | 0 | 0 | 0 | 0 | 0 | 0 | 0 | 0 | 0 | 0 | 18.518519 | 0 | 0 | 0 | 0 | 0 | 0 | 1 | 0 | 1
Rh2W52 | bcc | PAW_PBE W_sv 04Sep2015; PAW_PBE Rh_pv 25Jan2005 | 3.181921 | -0.009754273 | 0.004877136 | 0.004877136 | 11.12146 | 0.4087334 | 0.05189901 | 0.3568343 | Element1:Rh_all;Element2:W_all | W_all;Rh_all | 3.042876 | 3.653219 | 0.008424748 | PDOS_USER_D.dat (all atoms) | 1 | 0 | 0 | 0 | 0 | 0 | 0 | 0 | 0 | 0 | 0 | 0 | 0 | 0 | 0 | 1 | 0 | 0 | 0 | 0 | 0 | 0 | 0 | 0 | 0 | 0 | 0 | 0 | 0 | 0 | 0 | 0 | 0 | 0 | 0 | 0 | 0 | 0 | 0 | 0 | 0 | 0 | 0 | 96.296296 | 0 | 0 | 0 | 0 | 0 | 0 | 0 | 0 | 0 | 0 | 0 | 0 | 0 | 0 | 3.703704 | 0 | 0 | 0 | 0 | 0 | 0 | 0 | 0 | 0 | 0 | 0 | 0 | 0 | 0 | 0 | 0 | 0 | 0 | 0 | 0 | 0 | 0 | 0 | 0 | 0 | 0 | 0 | 1 | 1 | 0
Rh4W50 | bcc | PAW_PBE W_sv 04Sep2015; PAW_PBE Rh_pv 25Jan2005 | 3.178495 | 0.04534118 | 0.04928737 | -0.09462855 | 11.081136 | 0.5128246 | 0.1033193 | 0.4095053 | Element1:Rh_all;Element2:W_all | W_all;Rh_all | 3.109053 | 3.56167 | -0.00514944 | PDOS_USER_D.dat (all atoms) | 1 | 0 | 0 | 0 | 0 | 0 | 0 | 0 | 0 | 0 | 0 | 0 | 0 | 0 | 0 | 1 | 0 | 0 | 0 | 0 | 0 | 0 | 0 | 0 | 0 | 0 | 0 | 0 | 0 | 0 | 0 | 0 | 0 | 0 | 0 | 0 | 0 | 0 | 0 | 0 | 0 | 0 | 0 | 92.592593 | 0 | 0 | 0 | 0 | 0 | 0 | 0 | 0 | 0 | 0 | 0 | 0 | 0 | 0 | 7.407407 | 0 | 0 | 0 | 0 | 0 | 0 | 0 | 0 | 0 | 0 | 0 | 0 | 0 | 0 | 0 | 0 | 0 | 0 | 0 | 0 | 0 | 0 | 0 | 0 | 0 | 0 | 0 | 1 | 1 | 0
Rh6W48 | bcc | PAW_PBE W_sv 04Sep2015; PAW_PBE Rh_pv 25Jan2005 | 3.174349 | -0.08435946 | 0.09378299 | -0.009423535 | 11.077279 | 0.5276476 | 0.12608 | 0.4015676 | Element1:Rh_all;Element2:W_all | W_all;Rh_all | 3.240149 | 3.495129 | -0.07310127 | PDOS_USER_D.dat (all atoms) | 1 | 0 | 0 | 0 | 0 | 0 | 0 | 0 | 0 | 0 | 0 | 0 | 0 | 0 | 0 | 1 | 0 | 0 | 0 | 0 | 0 | 0 | 0 | 0 | 0 | 0 | 0 | 0 | 0 | 0 | 0 | 0 | 0 | 0 | 0 | 0 | 0 | 0 | 0 | 0 | 0 | 0 | 0 | 88.888889 | 0 | 0 | 0 | 0 | 0 | 0 | 0 | 0 | 0 | 0 | 0 | 0 | 0 | 0 | 11.111111 | 0 | 0 | 0 | 0 | 0 | 0 | 0 | 0 | 0 | 0 | 0 | 0 | 0 | 0 | 0 | 0 | 0 | 0 | 0 | 0 | 0 | 0 | 0 | 0 | 0 | 0 | 0 | 1 | 1 | 0
Rh8W46 | bcc | PAW_PBE W_sv 04Sep2015; PAW_PBE Rh_pv 25Jan2005 | 3.170293 | -0.3242177 | 0.2760877 | 0.04813004 | 11.100427 | 0.549792 | 0.1455779 | 0.4042141 | Element1:Rh_all;Element2:W_all | W_all;Rh_all | 3.312473 | 3.434898 | -0.1634123 | PDOS_USER_D.dat (all atoms) | 1 | 0 | 0 | 0 | 0 | 0 | 0 | 0 | 0 | 0 | 0 | 0 | 0 | 0 | 0 | 1 | 0 | 0 | 0 | 0 | 0 | 0 | 0 | 0 | 0 | 0 | 0 | 0 | 0 | 0 | 0 | 0 | 0 | 0 | 0 | 0 | 0 | 0 | 0 | 0 | 0 | 0 | 0 | 85.185185 | 0 | 0 | 0 | 0 | 0 | 0 | 0 | 0 | 0 | 0 | 0 | 0 | 0 | 0 | 14.814815 | 0 | 0 | 0 | 0 | 0 | 0 | 0 | 0 | 0 | 0 | 0 | 0 | 0 | 0 | 0 | 0 | 0 | 0 | 0 | 0 | 0 | 0 | 0 | 0 | 0 | 0 | 0 | 1 | 1 | 0
Rh10W44 | bcc | PAW_PBE W_sv 04Sep2015; PAW_PBE Rh_pv 25Jan2005 | 3.16627 | 0.2267926 | 0.3374058 | -0.5641984 | 11.087119 | 0.6056178 | 0.1920027 | 0.4136151 | Element1:Rh_all;Element2:W_all | W_all;Rh_all | 3.410468 | 3.358982 | -0.2271327 | PDOS_USER_D.dat (all atoms) | 1 | 0 | 0 | 0 | 0 | 0 | 0 | 0 | 0 | 0 | 0 | 0 | 0 | 0 | 0 | 1 | 0 | 0 | 0 | 0 | 0 | 0 | 0 | 0 | 0 | 0 | 0 | 0 | 0 | 0 | 0 | 0 | 0 | 0 | 0 | 0 | 0 | 0 | 0 | 0 | 0 | 0 | 0 | 81.481481 | 0 | 0 | 0 | 0 | 0 | 0 | 0 | 0 | 0 | 0 | 0 | 0 | 0 | 0 | 18.518519 | 0 | 0 | 0 | 0 | 0 | 0 | 0 | 0 | 0 | 0 | 0 | 0 | 0 | 0 | 0 | 0 | 0 | 0 | 0 | 0 | 0 | 0 | 0 | 0 | 0 | 0 | 0 | 1 | 1 | 0
Ru2W52 | bcc | PAW_PBE W_sv 04Sep2015; PAW_PBE Ru_pv 28Jan2005 | 3.180781 | 0.02812908 | -0.01406454 | -0.01406454 | 11.204011 | 0.4989879 | 0.07577883 | 0.4232091 | Element1:Ru_all;Element2:W_all | W_all;Ru_all | 2.962626 | 3.712683 | 0.0101476 | PDOS_USER_D.dat (all atoms) | 1 | 0 | 0 | 0 | 0 | 0 | 0 | 0 | 0 | 0 | 0 | 0 | 0 | 0 | 0 | 0 | 0 | 0 | 0 | 0 | 0 | 0 | 0 | 0 | 0 | 0 | 0 | 0 | 0 | 0 | 0 | 0 | 0 | 0 | 0 | 0 | 0 | 1 | 0 | 0 | 0 | 0 | 0 | 96.296296 | 0 | 0 | 0 | 0 | 0 | 0 | 0 | 0 | 0 | 0 | 0 | 0 | 0 | 0 | 0 | 0 | 0 | 0 | 0 | 0 | 0 | 0 | 0 | 0 | 0 | 0 | 0 | 0 | 0 | 0 | 0 | 0 | 0 | 0 | 0 | 0 | 3.703704 | 0 | 0 | 0 | 0 | 0 | 1 | 0 | 1
Ru4W50 | bcc | PAW_PBE W_sv 04Sep2015; PAW_PBE Ru_pv 28Jan2005 | 3.176603 | 0.01233618 | -0.06786645 | 0.05553027 | 11.220869 | 0.4881238 | 0.1099801 | 0.3781437 | Element1:Ru_all;Element2:W_all | W_all;Ru_all | 3.032636 | 3.652169 | -0.02107234 | PDOS_USER_D.dat (all atoms) | 1 | 0 | 0 | 0 | 0 | 0 | 0 | 0 | 0 | 0 | 0 | 0 | 0 | 0 | 0 | 0 | 0 | 0 | 0 | 0 | 0 | 0 | 0 | 0 | 0 | 0 | 0 | 0 | 0 | 0 | 0 | 0 | 0 | 0 | 0 | 0 | 0 | 1 | 0 | 0 | 0 | 0 | 0 | 92.592593 | 0 | 0 | 0 | 0 | 0 | 0 | 0 | 0 | 0 | 0 | 0 | 0 | 0 | 0 | 0 | 0 | 0 | 0 | 0 | 0 | 0 | 0 | 0 | 0 | 0 | 0 | 0 | 0 | 0 | 0 | 0 | 0 | 0 | 0 | 0 | 0 | 7.407407 | 0 | 0 | 0 | 0 | 0 | 1 | 0 | 1
Ru6W48 | bcc | PAW_PBE W_sv 04Sep2015; PAW_PBE Ru_pv 28Jan2005 | 3.17228 | 0.07782442 | -0.07047719 | -0.007347226 | 11.256254 | 0.4998081 | 0.1331989 | 0.3666092 | Element1:Ru_all;Element2:W_all | W_all;Ru_all | 3.0907 | 3.619809245 | -0.06159309 | PDOS_USER_D.dat (all atoms) | 1 | 0 | 0 | 0 | 0 | 0 | 0 | 0 | 0 | 0 | 0 | 0 | 0 | 0 | 0 | 0 | 0 | 0 | 0 | 0 | 0 | 0 | 0 | 0 | 0 | 0 | 0 | 0 | 0 | 0 | 0 | 0 | 0 | 0 | 0 | 0 | 0 | 1 | 0 | 0 | 0 | 0 | 0 | 88.888889 | 0 | 0 | 0 | 0 | 0 | 0 | 0 | 0 | 0 | 0 | 0 | 0 | 0 | 0 | 0 | 0 | 0 | 0 | 0 | 0 | 0 | 0 | 0 | 0 | 0 | 0 | 0 | 0 | 0 | 0 | 0 | 0 | 0 | 0 | 0 | 0 | 11.111111 | 0 | 0 | 0 | 0 | 0 | 1 | 0 | 1
Ru8W46 | bcc | PAW_PBE W_sv 04Sep2015; PAW_PBE Ru_pv 28Jan2005 | 3.167691 | -0.2558355 | 0.1775139 | 0.07832157 | 11.271897 | 0.5141516 | 0.1589043 | 0.3552473 | Element1:Ru_all;Element2:W_all | W_all;Ru_all | 3.172779 | 3.582011 | -0.09421813 | PDOS_USER_D.dat (all atoms) | 1 | 0 | 0 | 0 | 0 | 0 | 0 | 0 | 0 | 0 | 0 | 0 | 0 | 0 | 0 | 0 | 0 | 0 | 0 | 0 | 0 | 0 | 0 | 0 | 0 | 0 | 0 | 0 | 0 | 0 | 0 | 0 | 0 | 0 | 0 | 0 | 0 | 1 | 0 | 0 | 0 | 0 | 0 | 85.185185 | 0 | 0 | 0 | 0 | 0 | 0 | 0 | 0 | 0 | 0 | 0 | 0 | 0 | 0 | 0 | 0 | 0 | 0 | 0 | 0 | 0 | 0 | 0 | 0 | 0 | 0 | 0 | 0 | 0 | 0 | 0 | 0 | 0 | 0 | 0 | 0 | 14.814815 | 0 | 0 | 0 | 0 | 0 | 1 | 0 | 1
Ru10W44 | bcc | PAW_PBE W_sv 04Sep2015; PAW_PBE Ru_pv 28Jan2005 | 3.162949 | 0.2381217 | -0.2250496 | -0.01307211 | 11.319502 | 0.5791983 | 0.2009502 | 0.3782481 | Element1:Ru_all;Element2:W_all | W_all;Ru_all | 3.232293 | 3.552289 | -0.1483969 | PDOS_USER_D.dat (all atoms) | 1 | 0 | 0 | 0 | 0 | 0 | 0 | 0 | 0 | 0 | 0 | 0 | 0 | 0 | 0 | 0 | 0 | 0 | 0 | 0 | 0 | 0 | 0 | 0 | 0 | 0 | 0 | 0 | 0 | 0 | 0 | 0 | 0 | 0 | 0 | 0 | 0 | 1 | 0 | 0 | 0 | 0 | 0 | 81.481481 | 0 | 0 | 0 | 0 | 0 | 0 | 0 | 0 | 0 | 0 | 0 | 0 | 0 | 0 | 0 | 0 | 0 | 0 | 0 | 0 | 0 | 0 | 0 | 0 | 0 | 0 | 0 | 0 | 0 | 0 | 0 | 0 | 0 | 0 | 0 | 0 | 18.518519 | 0 | 0 | 0 | 0 | 0 | 1 | 0 | 1
Ru12W42 | bcc | PAW_PBE W_sv 04Sep2015; PAW_PBE Ru_pv 28Jan2005 | 3.158725 | 0.228376 | 0.2350771 | -0.4634531 | 11.340992 | 0.6287193 | 0.2471371 | 0.3815822 | Element1:Ru_all;Element2:W_all | W_all;Ru_all | 3.301808 | 3.524392 | -0.1818288 | PDOS_USER_D.dat (all atoms) | 1 | 0 | 0 | 0 | 0 | 0 | 0 | 0 | 0 | 0 | 0 | 0 | 0 | 0 | 0 | 0 | 0 | 0 | 0 | 0 | 0 | 0 | 0 | 0 | 0 | 0 | 0 | 0 | 0 | 0 | 0 | 0 | 0 | 0 | 0 | 0 | 0 | 1 | 0 | 0 | 0 | 0 | 0 | 77.777778 | 0 | 0 | 0 | 0 | 0 | 0 | 0 | 0 | 0 | 0 | 0 | 0 | 0 | 0 | 0 | 0 | 0 | 0 | 0 | 0 | 0 | 0 | 0 | 0 | 0 | 0 | 0 | 0 | 0 | 0 | 0 | 0 | 0 | 0 | 0 | 0 | 22.222222 | 0 | 0 | 0 | 0 | 0 | 1 | 0 | 1